## VERIFICATION
STATE OF TENNESSEE
DEPARTMENT OF TRANSPORTATION
DIVISION OF MATERIALS AND TESTS
6601 CENTENNIAL BLVD.
NASHVILLE, TENNESSEE 37243-0360
ASPHALT MIXTURE VERIFICATION
| PROJECT REF. NUMBER |  |  | DATE
| PROJECT NUMBER |  |  | CONTRACT NUMBER
| REGION |  |  | MIXTURE TYPE
| COUNTY |  |  | TECHNICIAN
| CONTRACTOR |  |  | LAB. TECH. CERT NUM.
| PLANT LOCATION |  |  | REPORT NUMBER
| DESIGN NUMBER |  |  | SERIAL NUMBER
TEST RESULTS
| TEST |  |  | JMF | CONTRACTOR | STATE
ASPHALT CEMENT CONTENT
MAXIMUM SPECIFIC GRAVITY MIX (Gmm)
BULK SPECIFIC GRAVITY (Gmb) - 3 SPEC. AVG.
VOIDS IN TOTAL MIX (VTM)
VOIDS IN MINERAL AGGREGATE (VMA)
VOIDS FILLED WITH ASPHALT (VFA)
EFFECTIVE GRAVITY AGGREGATE (Gse)
MARSHALL STABILITY - 3 SPEC. AVG.
MARSHALL FLOW - 3 SPEC. AVG.
DUST-ASPHALT RATIO (DAR)
TENSILE STRENGTH RATIO (TSR)
LOSS ON IGNITION (LOI) - surface mixtures only
DRAIN DOWN LOSS - OGFC only
CANTABRO ABRASION LOSS - OGFC only
SIEVE ANALYSIS
| SEIVE SIZE | LOWER LIMIT | UPPER LIMIT | JMF | CONTRACTOR | STATE
1-1/4"
1"
3/4"
5/8"
1/2"
3/8"
#4
#8
#30
#50
#100
#200
| 2022-04-13 |  |  |  | Note: Gray cells are not required.

## Work
ASTM D 4867
MOISTURE DAMAGE LABORATORY DATA
SHEET
RICE
| Contractor & Contract No. | [6 empty] | Dry wt | 1525.6
| Mix Type: |  |  | Plant: |  |  |  | Wet wt | 2354 | 890
| Additive: |  |  | Dosage: | 0.5% |  |  | Bowl (Wet) | 1464 | 635.6
| Compaction Method: | Marshall Hammer |  | A.C. Source: |  |  |  | Gmm | 2.400252
| Gb= | 1.031 |  | Opt. AC content (%): | 6.1%
| Date Tested: |  |  | By: | REGION 1 LAB
Sample I.D. |  | 1 | 2 | 3 | 4 | 5 | 6 |  | Bulk 1 | Bulk 2 | Bulk 3
Diameter (D) |  | 4 | 4 | 4 | 4 | 4 | 4
Thickness (t) |  | 2.5 | 2.5 | 2.5 | 2.5 | 2.5 | 2.5
Dry mass in air (A) | [7 empty] | Dry wt | 1198.2 | 1188.2 | 1193.6
SSD mass (B) | [7 empty] | SSD | 1201.4 | 1190.7 | 1195.8
Mass in water (C) | [7 empty] | Mass | 682.3 | 675.5 | 677.8
Volume(E) | B-C | 0 | 0 | 0 | 0 | 0 | 0 |  | 519.1 | 515.2 | 518
Bulk Sp. Gr. (F) | A/E | #DIV/0! | #DIV/0! | #DIV/0! | #DIV/0! | #DIV/0! | #DIV/0! |  | 2.308226 | 2.306289 | 2.304247
Max. Sp. Gravity (G) |  | 2.400252 | 2.400252 | 2.400252 | 2.400252 | 2.400252 | 2.400252 |  | 2.400252 | 2.400252 | 2.400252
% Air Void | (100(G-F)/G) | #DIV/0! | #DIV/0! | #DIV/0! | #DIV/0! | #DIV/0! | #DIV/0! |  | 3.834013 | 3.914711 | 3.999773
Deviation from Average |  | #DIV/0! | #DIV/0! | #DIV/0! | #DIV/0! | #DIV/0! | #DIV/0! | Stability | 3550 | 3400 | 3450
Condition Specimen: (x) | [7 empty] | Flow | 12 | 14 | 14.5
Minimum Saturated Mass | 55%
Maximum Saturated Mass | 80% | [7 empty] | G-Eff | 2.626889
|  | #VALUE! | #VALUE! | #VALUE! | #VALUE! | #VALUE! | #VALUE! |  | Gmm | 2.400252
Saturated | 0.25 | min. @ | 20 | in. Hg |  |  |  |  | Avg Bulk | 2.306254
[9 empty] | VTM | 3.916%
SSD Mass | [8 empty] | VMA | 17.56%
Degree of Saturation 55<S<80 | [8 empty] | VFA | 77.7%
[9 empty] | Stability | 3466.667
Conditioned 24h in 140°F water. | [8 empty] | Flow | 13.5
[9 empty] | LOI | 11.18268
Thickness (t) |  | 2.5 | 2.5 | 2.5 | 2.5 | 2.5 | 2.5
Load (P) | [7 empty] | Crucible | 1376.4
Dry (STd) | see Note 1 | 0 | 0 | 0 | 0 | 0 | 0 | Pre burn | 2152.6 | 776.2
Wet (STm) | see Note 1 | [6 empty] | Post burn | 2065.8 | 86.8
[8 empty] | LOSS | 11.18%
Results
TSR |  | #DIV/0!
Visual Moisture Damage
Crack And Break Aggregate
|  | CONDITIONED = | #DIV/0! |  | UNCONDITIONED = | 0
Note 1: