## About
Form Number:
Title:
Revision Date:
Purpose:
Distribution:
DT-0316 (T-241)
DENSITY AND ROLLER PATTERN TEST STRIP
10-02
To record and report data on paving equipment, asphalt mixes, and asphalt densities on TDOT projects.
Original to Headquarters Materials and Tests; copies to Regional Materials and Tests, Project Supervisor.
TDOT E-Forms
Materials and Tests Electronic Forms
Microsoft Excel 97
Copyright 1984-1997 Microsoft Corporation
Tennessee Department of Transportation
Division of Materials and Tests
Field Operations
6601 Centennial Blvd.
Nashville, Tennessee 37243-0360

## DT-0316
STATE OF TENNESSEE
DEPARTMENT OF TRANSPORTATION
DIVISION OF MATERIALS AND TESTS
6601 CENTENNIAL BLVD.
NASHVILLE, TENNESSEE 37243-0360
DENSITY AND ROLLER PATTERN TEST STRIP
Test Strip No. | [14 empty] | Date
Project Reference No. | [6 empty] | County |  |  | 0 |  |  |  |  | Region |  | 0
Project No. | [6 empty] | Contract No.
From Sta. |  |  |  | To Sta. |  |  | Width |  |  |  |  | Lift |  |  |  | Lane
Type mix | [6 empty] | Temp. of mix in truck
Roller |  | Type |  |  |  | Weight |  |  |  | Number |  |  |  | Temperature
[14 empty] | Max |  |  | Min
Breakdown
Intermediate
Final
Nuclear gauge no. | [6 empty] | Std. Count
Mix temperature at end of rolling (deg F)
STRIP CONSTRUCTION DENSITY ROLLER PATTERN - SITE NO. 1
Density Count | Unit Weight (pcf) |  | Roller Passes |  | Type Rollers |  |  |  | Roller Speed (mph) |  | Vibrator |  |  | Frequency |  |  | Amplitude
[11 empty] | On |  | Off | Lo |  | Hi | Lo | Hi
STRIP CONSTRUCTION DENSITY ROLLER PATTERN - SITE NO. 2
Signature
Title
Remarks:
Original to:
Headquarters Materials and Tests
Copies to:
Regional Materials and Tests
Project Supervisor
Form DT-0316 (Rev. 10-02)

## Example
STATE OF TENNESSEE
DEPARTMENT OF TRANSPORTATION
DIVISION OF MATERIALS AND TESTS
6601 CENTENNIAL BLVD.
NASHVILLE, TENNESSEE 37243-0360
DENSITY AND ROLLER PATTERN TEST STRIP
Test Strip No. |  | 6 | [17 empty] | Date |  | 2002-11-02
Project Reference No. |  |  |  | SP | [5 empty] | County |  |  | Williamson | [6 empty] | Region |  |  | 3
Project No. | 12345-6789-10 | [8 empty] | Contract No. |  |  |  | 5678
From Sta. | 224+80 |  |  |  |  | To Sta. | 223+80 |  |  | Width |  | 10' |  |  |  | Lift |  | 1 |  |  | Lane |  | S
Type mix | 411-E | [8 empty] | Temp. of mix in truck | [6 empty] | 310
Roller |  | Type | [6 empty] | Weight |  |  |  | Number | [5 empty] | Temperature
[19 empty] | Max |  |  |  | Min
Breakdown |  | Ingersoll Rand DD-110 | [6 empty] | 24500 |  |  |  | 2 Steel Wheel | [5 empty] | 300 |  |  |  | 295
Intermediate |  | Ferguson | [6 empty] | 23500 |  |  |  | 9 Rubber Tire | [5 empty] | 290 |  |  |  | 285
Final |  | Ingersoll Rand DA-50 | [6 empty] | 21720 |  |  |  | 2 Steel Wheel | [5 empty] | 280 |  |  |  | 275
Nuclear gauge no. |  |  | 27429 | [6 empty] | Std. Count |  |  |  | 2679
Mix temperature at end of rolling (deg F) | [7 empty] | 185
STRIP CONSTRUCTION DENSITY ROLLER PATTERN - SITE NO. 1
Density Count | Unit Weight (pcf) |  |  |  | Roller Passes |  | Type Rollers |  |  |  |  | Roller Speed (mph) |  |  | Vibrator |  |  |  | Frequency |  |  |  | Amplitude
[15 empty] | On |  | Off |  | Lo |  | Hi |  | Lo | Hi
804 | 138.9 |  |  |  | 1 |  | Breakdown |  |  |  |  | 3
745 | 144.3 |  |  |  | 2 |  | Breakdown |  |  |  |  | 3
735 | 145.2 |  |  |  | 3 |  | Breakdown |  |  |  |  | 3
Uneven |  |  |  |  | 1 |  | Intermediate |  |  |  |  | 2.5
Uneven |  |  |  |  | 2 |  | Intermediate |  |  |  |  | 2.5
724 | 146.4 |  |  |  | 1 |  | Finish |  |  |  |  | 3.5
712 | 147.6 |  |  |  | 2 |  | Finish |  |  |  |  | 3.5
714 | 147.4 |  |  |  | 3 |  | Finish |  |  |  |  | 3.5
STRIP CONSTRUCTION DENSITY ROLLER PATTERN - SITE NO. 2
Signature
[11 empty] | Title |  | TA II
Remarks:
Original to:
Headquarters Materials and Tests
Copies to:
Regional Materials and Tests
Project Supervisor
Form DT-0316 (Rev. 10-02)
SAMPLE

##  (hidden)
cell range for combo box |  |  |  |  | cell link
| County | Region | County Number |  | 96
1 | ANDERSON | 1 | 01 | ANDERSON
2 | BEDFORD | 3 | 02 | BEDFORD
3 | BENTON | 4 | 03 | BENTON
4 | BLEDSOE | 2 | 04 | BLEDSOE
5 | BLOUNT | 1 | 05 | BLOUNT
6 | BRADLEY | 2 | 06 | BRADLEY
7 | CAMPBELL | 1 | 07 | CAMPBELL
8 | CANNON | 2 | 08 | CANNON
9 | CARROLL | 4 | 09 | CARROLL
10 | CARTER | 1 | 10 | CARTER
11 | CHEATHAM | 3 | 11 | CHEATHAM
12 | CHESTER | 4 | 12 | CHESTER
13 | CLAIBORNE | 1 | 13 | CLAIBORNE
14 | CLAY | 2 | 14 | CLAY
15 | COCKE | 1 | 15 | COCKE
16 | COFFEE | 2 | 16 | COFFEE
17 | CROCKETT | 4 | 17 | CROCKETT
18 | CUMBERLAND | 2 | 18 | CUMBERLAND
19 | DAVIDSON | 3 | 19 | DAVIDSON
20 | DECATUR | 4 | 20 | DECATUR
21 | DEKALB | 2 | 21 | DEKALB
22 | DICKSON | 3 | 22 | DICKSON
23 | DYER | 4 | 23 | DYER
24 | FAYETTE | 4 | 24 | FAYETTE
25 | FENTRESS | 2 | 25 | FENTRESS
26 | FRANKLIN | 2 | 26 | FRANKLIN
27 | GIBSON | 4 | 27 | GIBSON
28 | GILES | 3 | 28 | GILES
29 | GRAINGER | 1 | 29 | GRAINGER
30 | GREENE | 1 | 30 | GREENE
31 | GRUNDY | 2 | 31 | GRUNDY
32 | HAMBLEN | 1 | 32 | HAMBLEN
33 | HAMILTON | 2 | 33 | HAMILTON
34 | HANCOCK | 1 | 34 | HANCOCK
35 | HARDEMAN | 4 | 35 | HARDEMAN
36 | HARDIN | 4 | 36 | HARDIN
37 | HAWKINS | 1 | 37 | HAWKINS
38 | HAYWOOD | 4 | 38 | HAYWOOD
39 | HENDERSON | 4 | 39 | HENDERSON
40 | HENRY | 4 | 40 | HENRY
41 | HICKMAN | 3 | 41 | HICKMAN
42 | HOUSTON | 3 | 42 | HOUSTON
43 | HUMPHREY | 3 | 43 | HUMPHREY
44 | JACKSON | 2 | 44 | JACKSON
45 | JEFFERSON | 1 | 45 | JEFFERSON
46 | JOHNSON | 1 | 46 | JOHNSON
47 | KNOX | 1 | 47 | KNOX
48 | LAKE | 4 | 48 | LAKE
49 | LAUDERDALE | 4 | 49 | LAUDERDALE
50 | LAWRENCE | 3 | 50 | LAWRENCE
51 | LEWIS | 3 | 51 | LEWIS
52 | LINCOLN | 3 | 52 | LINCOLN
53 | LOUDON | 1 | 53 | LOUDON
54 | MACON | 3 | 56 | MACON
55 | MADISON | 4 | 57 | MADISON
56 | MARION | 2 | 58 | MARION
57 | MARSHALL | 3 | 59 | MARSHALL
58 | MAURY | 3 | 60 | MAURY
59 | MCMINN | 2 | 54 | MCMINN
60 | MCNAIRY | 4 | 55 | MCNAIRY
61 | MEIGS | 2 | 61 | MEIGS
62 | MONROE | 1 | 62 | MONROE
63 | MONTGOMERY | 3 | 63 | MONTGOMERY
64 | MOORE | 3 | 64 | MOORE
65 | MORGAN | 1 | 65 | MORGAN
66 | OBION | 4 | 66 | OBION
67 | OVERTON | 2 | 67 | OVERTON
68 | PERRY | 3 | 68 | PERRY
69 | PICKETT | 2 | 69 | PICKETT
70 | POLK | 2 | 70 | POLK
71 | PUTNAM | 2 | 71 | PUTNAM
72 | RHEA | 2 | 72 | RHEA
73 | ROANE | 1 | 73 | ROANE
74 | ROBERTSON | 3 | 74 | ROBERTSON
75 | RUTHERFORD | 3 | 75 | RUTHERFORD
76 | SCOTT | 1 | 76 | SCOTT
77 | SEQUATCHIE | 2 | 77 | SEQUATCHIE
78 | SEVIER | 1 | 78 | SEVIER
79 | SHELBY | 4 | 79 | SHELBY
80 | SMITH | 3 | 80 | SMITH
81 | STEWART | 3 | 81 | STEWART
82 | SULLIVAN | 1 | 82 | SULLIVAN
83 | SUMNER | 3 | 83 | SUMNER
84 | TIPTON | 4 | 84 | TIPTON
85 | TROUSDALE | 3 | 85 | TROUSDALE
86 | UNICOI | 1 | 86 | UNICOI
87 | UNION | 1 | 87 | UNION
88 | VAN BUREN | 2 | 88 | VAN BUREN
89 | WARREN | 2 | 89 | WARREN
90 | WASHINGTON | 1 | 90 | WASHINGTON
91 | WAYNE | 3 | 91 | WAYNE
92 | WEAKLEY | 4 | 92 | WEAKLEY
93 | WHITE | 2 | 93 | WHITE
94 | WILLIAMSON | 3 | 94 | WILLIAMSON
95 | WILSON | 3 | 95 | WILSON
96 | (Leave blank)