## Daily Concrete Inspection Form
STATE OF TENNESSEE DAILY CONCRETE INSPECTION FORM
Concrete Producer | [6 empty] | Contractor
Class of Concrete | [6 empty] | Mix Design Number
Item Number | [6 empty] | Date
Contract# |  |  | County |  |  |  | Route
|  | Time Restrictions |  |  |  | Water (Gal) |  | Batch Tolerances |  | Field Tests
Load # | Truck ID | Time Loaded |  | Time Unloaded | Total Time | Allowed to be Added On-Site | Total Water Added On-Site | Cement, Fly Ash, Slag | Agg | Mix Temp (F) | Slump (in) | Air (%) | Accept/ Reject
Project Inspector Name | [8 empty] | Certification Number

## DCIF Example
STATE OF TENNESSEE DAILY CONCRETE INSPECTION FORM
Concrete Producer |  |  |  | ABC Concrete |  |  |  |  | Contractor |  |  | XYZ Builders
Class of Concrete |  |  |  | Class A |  |  |  |  | Mix Design Number |  |  | 209999
Item Number |  |  |  | 604-03.01 |  |  |  |  | Date |  |  | 2020-04-09
Contract# |  | Z999 |  | County |  | Davidson |  |  | Route |  |  | I-40
|  |  | Time Restrictions |  |  |  |  | Water (Gal) |  | Batch Tolerances |  | Field Tests
Load # | Truck ID |  | Time Loaded |  | Time Unloaded |  | Total Time | Allowed to be Added On-Site | Total Water Added On-Site | Cement, Fly Ash, Slag | Agg | Mix Temp (F) | Slump (in) | Air (%) | Accept/ Reject
1 | A1234 |  | 9:05 |  | 9:45 |  | 0:40 | 15 | 12 | In | In | 75 | 4 | 5.5% | Accept
4 | G5897 |  | 9:20 |  | 10:05 |  | 0:45 | 20 | 10 | In | In |  |  |  | Accept
5 | T1245 |  | 9:30 |  | 10:30 |  | 1:00 | 18 | 18 | In | In |  |  |  | Accept
9 | A1234 |  | 9:40 |  | 10:55 |  | 1:15 | 15 | 8 | In | In |  |  |  | Accept
10 | Z5587 |  | 10:05 |  | 11:05 |  | 1:00 | 20 | 10 | In | In |  |  |  | Accept
11 | B5654 |  | 10:30 |  | 11:20 |  | 0:50 | 15 | 15 | In | In | 80 | 3.5 | 2.5% | Reject
15 | G5897 |  | 10:40 |  | 11:35 |  | 0:55 | 17 | 12 | In | In |  |  |  | Accept
16 | T1245 |  | 10:55 |  | 11:50 |  | 0:55 | 15 | 10 | In | In |  |  |  | Accept
19 | A1234 |  | 11:10 |  | 12:00 |  | 0:50 | 10 | 0 | Out | In |  |  |  | Reject
20 | D5589 |  | 11:30 |  | 12:15 |  | 0:45 | 5 | 5 | In | In |  |  |  | Accept
Project Inspector Name | [10 empty] | Certification Number